## Hoja1
Sample | Period | Zr | Zr Error | Sr | Sr Error | Rb | Rb Error | Pb | Pb Error | Zn | Zn Error | Ni | Ni Error | Fe | Fe Error | Mn | Mn Error | Ti | Ti Error | Ca | Ca Error | K | K Error | Ba | Ba Error | Organic temper (%) | Calcium Carbonate ( %)
TI 2 | Hellenistic | 17.90667 | 2.81 | 575.17 | 6.166667 | 6.216667 | 1.47 | 7.08 | 3.053333 | 14.77 | 5.21 | 47.7 | 16.54 | 2714.877 | 64.27 | 103.6 | 34.37333 | 173.24 | 81.13667 | 469434.9 | 1495.267 | 1712.41 | 300.72 | 412.9133 | 48.94 | 1.718125 | 95
TI 3 | Hellenistic | 124.9933 | 3.596667 | 480.91 | 5.566667 | 22.66667 | 1.886667 | 11.35333 | 3.233333 | 63.03333 | 6.743333 | 32.24333 | 18.72333 | 12722.49 | 131.6633 | 170.92 | 36.42667 | 1702.773 | 75.16667 | 231582.69 | 858.18 | 10365.95 | 288.51 | 225.08 | 48.67667 | 4.067211 | 66
TI 4 | EBA | 106.5433 | 3.44 | 507.1967 | 5.633333 | 24.45333 | 1.913333 | 11.27333 | 3.183333 | 84.57333 | 7.263333 | 42.17 | 21.16667 | 13179.04 | 132.27 | 232.4933 | 37.48333 | 1596.717 | 72.37667 | 214655.67 | 818.3833 | 12058.33 | 298.5 | 194.66 | 46.40333 | 5.143216 | 71
TI 5 | Hellenistic | 142.18 | 3.736667 | 381.4933 | 5.13 | 28.96 | 2.103333 | 11.54667 | 3.36 | 63.16333 | 7.016667 | 45.16 | 17.46333 | 19028.72 | 165.8733 | 201.0333 | 39.19 | 1978.313 | 71.03333 | 169365.84 | 684.4267 | 9069.38 | 245.7167 | 172.22 | 49.85333 | 4.653205 | 59
TI 6 | Hellenistic | 101.19 | 3.223333 | 396.6267 | 4.95 | 20.40667 | 1.786667 | 10.16667 | 3.08 | 44.64 | 6.033333 | 50.23667 | 15.79667 | 11627.43 | 123.2567 | 142.3367 | 35.3 | 2375.51 | 92.64 | 289294.6 | 1038.69 | 10913.82 | 329.35 | 368.0733 | 46.49667 | 3.229655 | 72
TI 7 | Hellenistic | 29.12333 | 3.28 | 788.6367 | 7.29 | 7.206667 | 1.58 | 8.48 | 3.223333 | 20.10333 | 5.526667 | 47.69 | 16.85333 | 2710.417 | 64.98 | 120.49 | 35.36333 | 339.65 | 70.64333 | 427134.96 | 1375.42 | 4742.84 | 318.2633 | 506.88 | 50.67333 | 2.073397 | 95
TI 8 | Hellenistic | 64.66333 | 3.14 | 544.9633 | 5.853333 | 16.49667 | 1.72 | 11.99667 | 3.24 | 65.41333 | 6.753333 | 59.65333 | 16.17 | 10700.74 | 118.6333 | 326.0267 | 40.26 | 1537.583 | 84.45333 | 300167.1 | 1078.273 | 11718.25 | 345.39 | 585.74 | 48.14667 | 3.304462 | 63
TI 11 | Hellenistic | 108.2067 | 3.453333 | 534.6633 | 5.73 | 24.40333 | 1.916667 | 11.54667 | 3.183333 | 88.75667 | 7.323333 | 45.84 | 15.78667 | 14471.32 | 137.14 | 370.1467 | 41.17667 | 1980.233 | 84.71 | 240963 | 920.8033 | 13118.33 | 332.0633 | 503.6867 | 47.07667 | 3.500801 | 68
TI 12 | Hellenistic | 23.77667 | 3.153333 | 775.7867 | 7.096667 | 7.366667 | 1.546667 | 9.46 | 3.196667 | 13.70333 | 5.12 | 45.4 | 23.81 | 2839.79 | 64.91667 | 70.58667 | 33.04667 | 399.9233 | 75.84 | 462170.1 | 1488.647 | 3344.423 | 321.93 | 380.0133 | 48.13 | 2.73538 | 88
TI 13 | Hellenistic | 29.69667 | 3.16 | 748.75 | 6.95 | 9.34 | 1.6 | 9.656667 | 3.183333 | 13.85333 | 5.066667 | 40.81 | 16.18333 | 2989.953 | 66.22667 | 103.98 | 34.03667 | 351.9333 | 72.97667 | 448515.3 | 1441.817 | 3653.637 | 317.0933 | 468.7967 | 49.24 | 2.650485 | 91
TI 14 | Hellenistic | 23.39333 | 3.073333 | 648.41 | 6.736667 | 7.3 | 1.566667 | 8.313333 | 3.23 | 17.53333 | 5.506667 | 33.92333 | 17.13667 | 2119.11 | 59.22 | 72.53333 | 34.35667 | 214.1767 | 64.99 | 413034.5 | 1317.487 | 2415.567 | 277.4233 | 430.3067 | 52.01333 | 2.417719 | 93
TI 15 | Hellenistic | 25.78333 | 3.263333 | 780.3633 | 7.306667 | 8.583333 | 1.623333 | 8.23 | 3.22 | 15.63333 | 5.416667 | 37.05667 | 16.95333 | 2257.253 | 60.3 | 86.96333 | 34.49 | 237.6333 | 69.21333 | 442132.4 | 1403.783 | 2909.257 | 299.7867 | 389.6467 | 49.40333 | 2.359697 | 95
TI 16 | Hellenistic | 15.43333 | 2.853333 | 607.92 | 6.37 | 6.14 | 1.46 | 7.903333 | 3.116667 | 16.1 | 5.27 | 33.77667 | 16.45667 | 2626.69 | 63.64333 | 114.7233 | 39.2 | 163.8233 | 66.61 | 437834.6 | 1400.603 | 1802.877 | 284.7367 | 382.6133 | 49.34333 | 1.965442 | 95
TI 17 | Hellenistic | 25.33 | 2.92 | 586.2133 | 6.26 | 9.49 | 1.57 | 8.423333 | 3.153333 | 19.03 | 5.42 | 46.65333 | 16.65 | 3223.023 | 69.80667 | 108.4467 | 34.8 | 378.0867 | 70.35 | 429898.6 | 1390.287 | 3107.603 | 300.6567 | 435.81 | 48.95 | 2.48638 | 93
TI 18 | Hellenistic | 17.19333 | 2.81 | 590.8033 | 6.203333 | 5.776667 | 1.426667 | 7.126667 | 3.033333 | 16.91 | 5.24 | 36.90333 | 16.11333 | 2306.9 | 59.25333 | 90.12333 | 33.63 | 217.3367 | 74.10333 | 502597.45 | 1586.803 | 1942.353 | 320.41 | 388.81 | 48.2 | 1.733789 | 97
TI 19 | Hellenistic | 126.1633 | 3.25 | 255.7833 | 4.003333 | 27.20333 | 1.926667 | 11.80333 | 3.156667 | 52.94667 | 6.27 | 58.80333 | 15.96333 | 16562.85 | 146.5133 | 209.1 | 37.63333 | 2393.97 | 86.11333 | 226715.3 | 874.0833 | 10658.8 | 299.2267 | 438.5167 | 47.50333 | 1.91 | 61
TI 20 | Hellenistic | 15.56667 | 2.846667 | 567.3533 | 6.28 | 5.373333 | 1.47 | 8.61 | 3.21 | 19.74 | 5.613333 | 47.09333 | 22.43667 | 2746.303 | 65.03 | 104.3467 | 35.21 | 237.5633 | 73.32667 | 400880.2 | 1288.373 | 1742.047 | 263.11 | 398.8467 | 50.09333 | 1.75 | 95
TI 21 | Hellenistic | 16.46 | 3.016667 | 702.9133 | 6.856667 | 5.586667 | 1.473333 | 10.04333 | 3.246667 | 14.84667 | 5.26 | 43.75333 | 16.64 | 2105.54 | 57.77667 | 90.36333 | 34.12333 | 214.97 | 91.39333 | 471401.21 | 1494.587 | 1551.563 | 298.31 | 425.45 | 49.52667 | 1.452349 | 97
TI 22 | EBA | 112.3733 | 3.516667 | 440.1367 | 5.433333 | 23.8 | 1.976667 | 11.66667 | 3.323333 | 53.76667 | 6.7 | 53.01667 | 16.94 | 15064.58 | 145.82 | 294.94 | 41.34333 | 1787.853 | 74.60667 | 211589.7 | 811.6067 | 9815.04 | 276.5433 | 485.68 | 50.23667 | 1.81022 | 77
TI 23 | Hellenistic | 90.15333 | 3.32 | 488.34 | 5.6 | 23.13333 | 1.92 | 18.86667 | 3.606667 | 51.74333 | 6.446667 | 50.02 | 16.32 | 13339.4 | 134.6967 | 269.3667 | 39.72333 | 1583.063 | 75.47333 | 249988.34 | 919.5867 | 9332.95 | 290.9733 | 477.31 | 49.00667 | 2.402143 | 70
TI 24 | Hellenistic | 95.82333 | 3.356667 | 470.91 | 5.52 | 21.54667 | 1.896667 | 22.28667 | 3.77 | 66.01667 | 6.916667 | 56.68667 | 16.49 | 12608.53 | 131.3933 | 236.18 | 38.90667 | 1677.003 | 78.48667 | 261483.4 | 957.7433 | 9161.303 | 296.8667 | 451.3867 | 47.78 | 2.989298 | 71
TI 25 | Hellenistic | 23.57 | 2.913333 | 574.2467 | 6.273333 | 8.37 | 1.556667 | 9.446667 | 3.246667 | 25.37333 | 5.78 | 47.78667 | 19.59 | 4016.78 | 75.29333 | 132.2367 | 36.14667 | 426.84 | 67.11333 | 394283.8 | 1284.453 | 5096.86 | 303.8433 | 375.6467 | 49.55667 | 1.494281 | 97
TI 26 | Hellenistic | 23.79 | 3.31 | 786.1567 | 7.47 | 7.276667 | 1.62 | 9.873333 | 3.383333 | 22.82333 | 5.836667 | 55.74333 | 20.50667 | 3501.92 | 73.68667 | 115.9967 | 36.43 | 412.7233 | 64.64333 | 374208.1 | 1223.417 | 5183.22 | 294.9767 | 466.0033 | 51.82667 | 2.430985 | 93
TI 27 | Hellenistic | 15.51667 | 3.256667 | 676.2167 | 7.373333 | 7.38 | 1.69 | 7.236667 | 3.44 | 14.70667 | 5.96 | 45.4 | 27.75333 | 1747.13 | 58.55 | 73.01667 | 36.98667 | 145.1667 | 46.14 | 284574 | 929.97 | 2901.58 | 212.2167 | 457.4267 | 57.50333 | 2.531343 | 93
TI 28 | Hellenistic | 23.08333 | 3.36 | 889.5633 | 7.726667 | 7.346667 | 1.6 | 9.84 | 3.3 | 17.73333 | 5.396667 | 35.04667 | 16.61 | 2709.817 | 64.81333 | 125.8867 | 35.49 | 308.6367 | 71.07667 | 435834.6 | 1407.407 | 3571.22 | 310.04 | 439.7 | 49.23667 | 1.870882 | 95
TI 29 | Hellenistic | 16.84667 | 3.003333 | 638.4133 | 6.72 | 6.78 | 1.543333 | 8.116667 | 3.236667 | 17.83 | 5.64 | 35.43333 | 19.99 | 1773.803 | 55.14667 | 82.2 | 34.99 | 129.9967 | 62.47 | 416339.6 | 1323.513 | 2368.153 | 277.7633 | 377.0933 | 50.88667 | 1.516274 | 98
TI 30 | Hellenistic | 28.62667 | 3.16 | 683.4733 | 6.873333 | 10.65333 | 1.673333 | 7.353333 | 3.19 | 23.89667 | 5.776667 | 36.17667 | 19.65 | 5523.74 | 91.55667 | 110.9467 | 35.86333 | 636.4067 | 66.73333 | 347473.7 | 1148.983 | 5277.837 | 283.44 | 423.2167 | 50.87667 | 1.732654 | 98
TI 31 | EBA | 141.7933 | 3.83 | 463.01 | 5.616667 | 20.85333 | 1.913333 | 9.68 | 3.27 | 49.65667 | 6.64 | 49.85667 | 17.28667 | 12691.02 | 135.56 | 213.6567 | 39.38 | 1661.17 | 73.86 | 230230.7 | 858.3933 | 9186.757 | 277.8167 | 395.4633 | 50.04333 | 1.796481 | 75
TI 32 | EBA | 147.25 | 3.736667 | 459.3633 | 5.433333 | 21.53667 | 1.876667 | 10.29667 | 3.19 | 45.07333 | 6.21 | 43.51333 | 18.8 | 14487.65 | 140.0533 | 224.1067 | 38.60667 | 1973.05 | 82.03333 | 241672.1 | 914.1933 | 9516.213 | 294.4767 | 380.36 | 47.00667 | 1.841252 | 66
TI 33 | EBA | 94.45 | 3.44 | 517.02 | 5.846667 | 16.57333 | 1.773333 | 10.86 | 3.26 | 35.08667 | 6 | 40.16333 | 16.5 | 9660.1 | 116.7267 | 195.2833 | 37.86667 | 1361.6 | 75.9 | 294083.7 | 1028.407 | 8253.08 | 297.41 | 407.2 | 48.56333 | 1.861381 | 82
TI 34 | EBA | 113.6367 | 3.41 | 426.9 | 5.196667 | 23.72667 | 1.906667 | 11.92667 | 3.226667 | 43.29 | 6.07 | 44.71 | 15.99667 | 14936.73 | 140.9633 | 347.09 | 41.22667 | 1994.427 | 86.92333 | 269342.9 | 1000.453 | 10200.43 | 318.1567 | 444.2333 | 47.20667 | 2.118849 | 64
TI 35 | Hellenistic | 12.61 | 1.863333 | 100.4467 | 2.746667 | 3.63 | 1.246667 | 7.873333 | 3.103333 | 15.14 | 5.383333 | 55.76667 | 17.28333 | 880.03 | 40.98333 | 98.34 | 35.15667 | 104.1867 | 81.25667 | 439263.2 | 1383.193 | 791.1167 | 266.3733 | 475.96 | 53.23667 | 0.4650044 | 98
TI 36 | Hellenistic | 13.45667 | 2.063333 | 178.11 | 3.576667 | 3.11 | 1.26 | 12.11 | 3.35 | 24.01 | 5.783333 | 57.13 | 17.31 | 1726.847 | 53.90333 | 97 | 35.34333 | 224.5767 | 72.99667 | 437465.1 | 1386.813 | 953.1867 | 269.5433 | 449.5167 | 51.85 | 0.8355602 | 97
TI 37 | Hellenistic | 15.18667 | 2.836667 | 491.1633 | 6.126667 | 4.583333 | 1.46 | 7.666667 | 3.32 | 13.82667 | 5.686667 | 45.4 | 26.72333 | 1242.643 | 49.14 | 97.76667 | 49.91333 | 224.8333 | 74.57333 | 324513.16 | 1044.42 | 1036.84 | 208.4 | 249.7667 | 52.17 | 1.209806 | 95